## Sheet1
Carga_N | DeltaL_mm
98.97253 | 0
2919.83 | 0.01503006
4748.701 | 0.03006012
7905.464 | 0.04509018
10387.69 | 0.06012024
12670.54 | 0.0751503
15413.7 | 0.09018036
18138.84 | 0.1052104
21316.72 | 0.1202405
23750.06 | 0.1352705
25574.04 | 0.1503006
28963.44 | 0.1653307
31120.56 | 0.1803607
24027.18 | 0.1953908
24439.06 | 0.2104208
24522.63 | 0.2254509
24776.43 | 0.240481
25300.04 | 0.255511
25500.68 | 0.2705411
25707.73 | 0.2855711
25767 | 0.3006012
25609.48 | 0.3156313
26144.67 | 0.3306613
26486.76 | 0.3456914
26444.37 | 0.3607214
26706.71 | 0.3757515
26806.51 | 0.3907816
26768.27 | 0.4058116
27024.95 | 0.4208417
26968.28 | 0.4358717
27414.96 | 0.4509018
27174.64 | 0.4659319
27319.77 | 0.4809619
27494.81 | 0.495992
27225.91 | 0.511022
28153.66 | 0.5260521
28066.85 | 0.5410822
27983.36 | 0.5561122
28487.29 | 0.5711423
28030.23 | 0.5861723
28434.31 | 0.6012024
28514.27 | 0.6162325
28720.89 | 0.6312625
28821.06 | 0.6462926
28703.63 | 0.6613226
28954.76 | 0.6763527
29025.57 | 0.6913828
29265.36 | 0.7064128
29443.26 | 0.7214429
29536.78 | 0.7364729
29262.64 | 0.751503
29523.38 | 0.7665331
29371.73 | 0.7815631
29474.93 | 0.7965932
29761.97 | 0.8116232
30127.39 | 0.8266533
29784.36 | 0.8416834
30073.96 | 0.8567134
30042.45 | 0.8717435
30366.9 | 0.8867735
30036.88 | 0.9018036
30318.41 | 0.9168337
30488.15 | 0.9318637
30662.05 | 0.9468938
30815.75 | 0.9619238
30618.4 | 0.9769539
30398.17 | 0.991984
30605.37 | 1.007014
30614.99 | 1.022044
31310.61 | 1.037074
30831.34 | 1.052104
31148.28 | 1.067134
31040.28 | 1.082164
31303.63 | 1.097194
31062.89 | 1.112224
31008.44 | 1.127255
31066.92 | 1.142285
31480.11 | 1.157315
31418.4 | 1.172345
31475.12 | 1.187375
31831.99 | 1.202405
31683.28 | 1.217435
31724.29 | 1.232465
32037.8 | 1.247495
31654.54 | 1.262525
31987.36 | 1.277555
32068.79 | 1.292585
31925.6 | 1.307615
32065.02 | 1.322645
31865.04 | 1.337675
31922.14 | 1.352705
32206.06 | 1.367735
32372.52 | 1.382766
32767.82 | 1.397796
32220.98 | 1.412826
32429.6 | 1.427856
32430.86 | 1.442886
32140.69 | 1.457916
32465.74 | 1.472946
32265.79 | 1.487976
32800.02 | 1.503006
32530.62 | 1.518036
32760.87 | 1.533066
32690.16 | 1.548096
32893.82 | 1.563126
32774.61 | 1.578156
33022.1 | 1.593186
33114.43 | 1.608216
33339.49 | 1.623246
33034.33 | 1.638277
32721.77 | 1.653307
33005.83 | 1.668337
33454.37 | 1.683367
33051.96 | 1.698397
33470.18 | 1.713427
33359.77 | 1.728457
33644.72 | 1.743487
33062.31 | 1.758517
33429.57 | 1.773547
33286.01 | 1.788577
34085.74 | 1.803607
33744.13 | 1.818637
33887.57 | 1.833667
33480.15 | 1.848697
33629.6 | 1.863727
33706.35 | 1.878758
33999.08 | 1.893788
33785.83 | 1.908818
34005.95 | 1.923848
33538.69 | 1.938878
33890.55 | 1.953908
33843.14 | 1.968938
33743.24 | 1.983968
34165.6 | 1.998998
34162.3 | 2.014028
34154.62 | 2.029058
33940.78 | 2.044088
34431.42 | 2.059118
34325.69 | 2.074148
34243.3 | 2.089178
34339.47 | 2.104208
34323.7 | 2.119238
34086.21 | 2.134269
34392.04 | 2.149299
34327.61 | 2.164329
34336.21 | 2.179359
34339.19 | 2.194389
34489.24 | 2.209419
34254.01 | 2.224449
34835.13 | 2.239479
34788.16 | 2.254509
34723.34 | 2.269539
34755.02 | 2.284569
34648.71 | 2.299599
35017.17 | 2.314629
34838.96 | 2.329659
34765.6 | 2.344689
35179.35 | 2.359719
34922.5 | 2.374749
34888.56 | 2.38978
34975.84 | 2.40481
34906.58 | 2.41984
34889.05 | 2.43487
35592.64 | 2.4499
35464.64 | 2.46493
35248.58 | 2.47996
34992.48 | 2.49499
35096.32 | 2.51002
35254.72 | 2.52505
35464.33 | 2.54008
35104.72 | 2.55511
34952.15 | 2.57014
35145.24 | 2.58517
35504.19 | 2.6002
35545.49 | 2.61523
35587.1 | 2.630261
35510.33 | 2.645291
35598.34 | 2.660321
35506.94 | 2.675351
35783.2 | 2.690381
35403.64 | 2.705411
35767.7 | 2.720441
35557.22 | 2.735471
35681.16 | 2.750501
35873.79 | 2.765531
35992.41 | 2.780561
35624.36 | 2.795591
36090.98 | 2.810621
36009.14 | 2.825651
35903.7 | 2.840681
35908.7 | 2.855711
35932.89 | 2.870741
35945.34 | 2.885772
36033.44 | 2.900802
36066.58 | 2.915832
36237.02 | 2.930862
36393.74 | 2.945892
36226.18 | 2.960922
36129.09 | 2.975952
36310.12 | 2.990982
36255.99 | 3.006012
36059.81 | 3.021042
36451.09 | 3.036072
36359.77 | 3.051102
36354.9 | 3.066132
36451.52 | 3.081162
36431.34 | 3.096192
36236.35 | 3.111222
36406.1 | 3.126253
36435.32 | 3.141283
36390.39 | 3.156313
36823.97 | 3.171343
36379.04 | 3.186373
36476.98 | 3.201403
36460.68 | 3.216433
36401.19 | 3.231463
36607.45 | 3.246493
36617.78 | 3.261523
36975.18 | 3.276553
36672.89 | 3.291583
36547.93 | 3.306613
37064 | 3.321643
37021.02 | 3.336673
36776.29 | 3.351703
36566.02 | 3.366733
36786.05 | 3.381764
36863.73 | 3.396794
36967.69 | 3.411824
36893.15 | 3.426854
37047.1 | 3.441884
37061.79 | 3.456914
36783.51 | 3.471944
36863.22 | 3.486974
36925.2 | 3.502004
36991.96 | 3.517034
37050.16 | 3.532064
37135.11 | 3.547094
36598.77 | 3.562124
37095.72 | 3.577154
37431.94 | 3.592184
37030.19 | 3.607214
37421.65 | 3.622244
37337.4 | 3.637275
37290.64 | 3.652305
37352.54 | 3.667335
37053.77 | 3.682365
37349.12 | 3.697395
37682.68 | 3.712425
37428.2 | 3.727455
37440.3 | 3.742485
37320.05 | 3.757515
37471.96 | 3.772545
37542.76 | 3.787575
37600.76 | 3.802605
37475.85 | 3.817635
37523.09 | 3.832665
37961.19 | 3.847695
37194.95 | 3.862725
38042.97 | 3.877756
37716.56 | 3.892786
37860.28 | 3.907816
37391.56 | 3.922846
37610.91 | 3.937876
37689.9 | 3.952906
37840.39 | 3.967936
37476.55 | 3.982966
37892.17 | 3.997996
37603.38 | 4.013026
37860.04 | 4.028056
37989.09 | 4.043086
37950.29 | 4.058116
38110.39 | 4.073146
38117.25 | 4.088176
37833.12 | 4.103206
38021.08 | 4.118236
37820.68 | 4.133267
37771.9 | 4.148297
38206.08 | 4.163327
38056.41 | 4.178357
38066.8 | 4.193387
38265.07 | 4.208417
38227.17 | 4.223447
38202.51 | 4.238477
38388.44 | 4.253507
38349.65 | 4.268537
38242.76 | 4.283567
38091.62 | 4.298597
38118.78 | 4.313627
38478.11 | 4.328657
37981.87 | 4.343687
38293.91 | 4.358717
37959.45 | 4.373747
38525.76 | 4.388778
38516.2 | 4.403808
38377.4 | 4.418838
38383.7 | 4.433868
37958.56 | 4.448898
38542.65 | 4.463928
38051.48 | 4.478958
38047.46 | 4.493988
38508.37 | 4.509018
38338.29 | 4.524048
38607.79 | 4.539078
38675.77 | 4.554108
38728.1 | 4.569138
38461.99 | 4.584168
38690.89 | 4.599198
38645.6 | 4.614228
38797.98 | 4.629259
38763.41 | 4.644289
38848.74 | 4.659319
38677.86 | 4.674349
38693.69 | 4.689379
38924.89 | 4.704409
38367 | 4.719439
38683.53 | 4.734469
38560.96 | 4.749499
38742.82 | 4.764529
38950.99 | 4.779559
39001.87 | 4.794589
38681.29 | 4.809619
38799.6 | 4.824649
38929.68 | 4.839679
38868.84 | 4.854709
38996.17 | 4.869739
39032.24 | 4.88477
38805.39 | 4.8998
38961.93 | 4.91483
38619.88 | 4.92986
39241 | 4.94489
38932.14 | 4.95992
38844.06 | 4.97495
39036.6 | 4.98998
38838 | 5.00501
39114.73 | 5.02004
39032.91 | 5.03507
39554.5 | 5.0501
39380.64 | 5.06513
38728.87 | 5.08016
39287.1 | 5.09519
38965.82 | 5.11022
39193.52 | 5.125251
39287.97 | 5.140281
39412.55 | 5.155311
39241.8 | 5.170341
39599.33 | 5.185371
39237.71 | 5.200401
39403.56 | 5.215431
39482.62 | 5.230461
39392.88 | 5.245491
39556.27 | 5.260521
39470.46 | 5.275551
39283.45 | 5.290581
39112.24 | 5.305611
39803.44 | 5.320641
39366.73 | 5.335671
39513.7 | 5.350701
39614.96 | 5.365731
39548.79 | 5.380762
39377.88 | 5.395792
39474.83 | 5.410822
39554.4 | 5.425852
39866.06 | 5.440882
39451.74 | 5.455912
39770.99 | 5.470942
39699.67 | 5.485972
39616.08 | 5.501002
39480.8 | 5.516032
39639.26 | 5.531062
39691.77 | 5.546092
39453.36 | 5.561122
39775.31 | 5.576152
39604.61 | 5.591182
39754.65 | 5.606212
39849.86 | 5.621242
39637.38 | 5.636273
39766.75 | 5.651303
39900.12 | 5.666333
39513.57 | 5.681363
40058.01 | 5.696393
40329.36 | 5.711423
40075.4 | 5.726453
39856.36 | 5.741483
40009.04 | 5.756513
39755.06 | 5.771543
40307.02 | 5.786573
40150.06 | 5.801603
40137.35 | 5.816633
39846.67 | 5.831663
40082.25 | 5.846693
39936 | 5.861723
39996.82 | 5.876754
39964.58 | 5.891784
39896 | 5.906814
39932.82 | 5.921844
40076.71 | 5.936874
39817.84 | 5.951904
40257.6 | 5.966934
40139.22 | 5.981964
40304.72 | 5.996994
40240.75 | 6.012024
40297.16 | 6.027054
39948.18 | 6.042084
40048.38 | 6.057114
40168.86 | 6.072144
40286.26 | 6.087174
40488.75 | 6.102204
40242.46 | 6.117234
40542.9 | 6.132265
40412.99 | 6.147295
40556.38 | 6.162325
40378.36 | 6.177355
40248.8 | 6.192385
40111.7 | 6.207415
40427.67 | 6.222445
40564.34 | 6.237475
40374.4 | 6.252505
40343.27 | 6.267535
40400.54 | 6.282565
40270 | 6.297595
40395.58 | 6.312625
40467.51 | 6.327655
40523.63 | 6.342685
40517.84 | 6.357715
40656.47 | 6.372745
40578.39 | 6.387776
40906.49 | 6.402806
40644.27 | 6.417836
40933.25 | 6.432866
40482.19 | 6.447896
40726.41 | 6.462926
40595.74 | 6.477956
40768.25 | 6.492986
40781.21 | 6.508016
40283.55 | 6.523046
40455.72 | 6.538076
40448.76 | 6.553106
40801.99 | 6.568136
41012.61 | 6.583166
40695.76 | 6.598196
40919.36 | 6.613226
40884.14 | 6.628257
40603.99 | 6.643287
40884.57 | 6.658317
40686.81 | 6.673347
41118.1 | 6.688377
40846.75 | 6.703407
41167.62 | 6.718437
40801.93 | 6.733467
41002.35 | 6.748497
40895.94 | 6.763527
40548.92 | 6.778557
40753.93 | 6.793587
41061.04 | 6.808617
40951.73 | 6.823647
40769.42 | 6.838677
40873.55 | 6.853707
41048.25 | 6.868737
40832.98 | 6.883768
41208.66 | 6.898798
40924.64 | 6.913828
41388.93 | 6.928858
40870.52 | 6.943888
41119.29 | 6.958918
40815.93 | 6.973948
40975.99 | 6.988978
41013.24 | 7.004008
41209.55 | 7.019038
41322.3 | 7.034068
41217.36 | 7.049098
41106.53 | 7.064128
41338.44 | 7.079158
41348.49 | 7.094188
41236.64 | 7.109218
41332.73 | 7.124248
41316.6 | 7.139279
41071.94 | 7.154309
41406.43 | 7.169339
41158.6 | 7.184369
41181.35 | 7.199399
41338.01 | 7.214429
41261.73 | 7.229459
41306.94 | 7.244489
41453.65 | 7.259519
41549.58 | 7.274549
41333.25 | 7.289579
41442.79 | 7.304609
41351.37 | 7.319639
41450.24 | 7.334669
41501.69 | 7.349699
41319.84 | 7.364729
41496.65 | 7.37976
41569.36 | 7.39479
41488.33 | 7.40982
41802.37 | 7.42485
41384.51 | 7.43988
41373.42 | 7.45491
41199.53 | 7.46994
41701.76 | 7.48497
41706.27 | 7.5